## Corrosion_Rate_Calc
MRPL REFINERY — API 570 PIPING CIRCUIT ULTRASONIC CORROSION REGISTER
Line ID | Service Fluid | Material | CML No | Nominal (mm) | t_min (mm) | t_prev (mm) | t_act (mm) | ΔYears | Short CR (mm/y) | Long CR (mm/y) | Gov CR | Remaining Life (y) | Next Insp Due
L-CDU-01 | Crude Oil | Carbon Steel | CML-01 | 9.52 | 4.2 | 8.1 | 7.65 | 2
L-CDU-02 | Heavy Naphtha | CS + Clad | CML-02 | 8.18 | 3.8 | 7.4 | 7.22 | 2
L-HCU-05 | Sour Gas (H2S) | SS 316L | CML-03 | 12.7 | 5.5 | 11.8 | 11.5 | 2